## 对应表
螺旋钢管规格型号一览表
执行标准 | SY/T5037-2000 低压流体输送管道用螺旋缝埋弧焊钢管 |  |  | GB/T9711-2011 石油天然气工业管线输送系统用钢管 |  |  | API Specification 5L l IS0 318 管线钢管规范
公称直径 (mm) | 外径 D，mm | 壁厚 T,(mm) | 每米重量 M,kg/m | 外径 D,mm | 壁厚 T,(mm) | 每米重量 M,kg/m | 尺寸 规格 | 外径 D,in | 外径 D,mm | 壁厚 T,(mm) | 每米重量 M,kg/m
DN200 | 219 | 6 | 31.517397 | 219.1 | 6 | 31.5321939 | 85/8 | 8.625 | 219.1 | 6 | 31.5321939
| 219 | 7 | 36.597666 | 219.1 | 7 | 36.61492905 |  | 8.625 | 219.1 | 7 | 36.61492905
| 219 | 8 | 41.628612 | 219.1 | 8 | 41.6483412 |  | 8.625 | 219.1 | 8 | 41.6483412
DN250 | 273 | 6 | 39.507723 | 273.1 | 6 | 39.5225199 | 103/4c | 10.75 | 273.1 | 6 | 39.5225199
| 273 | 7 | 45.919713 | 273.1 | 7 | 45.93697605 |  | 10.75 | 273.1 | 7 | 45.93697605
| 273 | 8 | 52.28238 | 273.1 | 8 | 52.3021092 |  | 10.75 | 273.1 | 8 | 52.3021092
DN300 | 323.9 | 6 | 47.0393451 | 323.9 | 6 | 47.0393451 | 123/4d | 12.75 | 323.9 | 6 | 47.0393451
| 323.9 | 7 | 54.70660545
| 323.9 | 8 | 62.3245428 | 323.9 | 7 | 54.70660545 |  | 12.75 | 323.9 | 7 | 54.70660545
| 323.9 | 9 | 69.89315715
| 323.9 | 10 | 77.4124485 | 323.9 | 8 | 62.3245428 |  | 12.75 | 323.9 | 8 | 62.3245428
| 325 | 6 | 47.202111
| 325 | 7 | 54.896499 | 323.9 | 9 | 69.89315715 |  | 12.75 | 323.9 | 9 | 69.89315715
| 325 | 8 | 62.541564
| 325 | 9 | 70.137306 | 323.9 | 10 | 77.4124485 |  | 12.75 | 323.9 | 10 | 77.4124485
| 325 | 10 | 77.683725
DN350 | 355.6 | 6 | 51.7299624 | 355.6 | 6 | 51.7299624 | 14c | 14 | 355.6 | 6 | 51.7299624
| 355.6 | 7 | 60.1789923
| 355.6 | 8 | 68.5786992 | 355.6 | 7 | 60.1789923 |  | 14 | 355.6 | 7 | 60.1789923
| 355.6 | 9 | 76.9290831
| 355.6 | 10 | 85.230144 | 355.6 | 8 | 68.5786992 |  | 14 | 355.6 | 8 | 68.5786992
| 377 | 6 | 54.896499
| 377 | 7 | 63.873285 | 355.6 | 9 | 76.9290831 |  | 14 | 355.6 | 9 | 76.9290831
| 377 | 8 | 72.800748
| 377 | 9 | 81.678888 | 355.6 | 10 | 85.230144 |  | 14 | 355.6 | 10 | 85.230144
| 377 | 10 | 90.507705
DN400 | 406.4 | 6 | 59.2467876 | 406.4 | 6 | 59.2467876 | 16c | 16 | 406.4 | 6 | 59.2467876
| 406.4 | 7 | 68.9486217
| 406.4 | 8 | 78.6011328 | 406.4 | 7 | 68.9486217 |  | 16 | 406.4 | 7 | 68.9486217
| 406.4 | 9 | 88.2043209
| 406.4 | 10 | 97.758186 | 406.4 | 8 | 78.6011328 |  | 16 | 406.4 | 8 | 78.6011328
| 426 | 6 | 62.14698
| 426 | 7 | 72.3321795 | 406.4 | 9 | 88.2043209 |  | 16 | 406.4 | 9 | 88.2043209
| 426 | 8 | 82.468056
| 426 | 9 | 92.5546095 | 406.4 | 10 | 97.758186 |  | 16 | 406.4 | 10 | 97.758186
| 426 | 10 | 102.59184
DN450 | 457 | 6 | 66.734019 | 457 | 6 | 66.734019 | 18c | 18 | 457 | 6 | 66.734019
| 457 | 7 | 77.683725 |  |  |  |  | 18
| 457 | 8 | 88.584108 | 457 | 7 | 77.683725 |  | 18 | 457 | 7 | 77.683725
| 457 | 9 | 99.435168 |  |  |  |  | 18
| 457 | 10 | 110.236905 | 457 | 8 | 88.584108 |  | 18 | 457 | 8 | 88.584108
| 478 | 6 | 69.841368 |  |  |  |  | 18
| 478 | 7 | 81.3089655 | 457 | 9 | 99.435168 |  | 18 | 457 | 9 | 99.435168
| 478 | 8 | 92.72724 |  |  |  |  | 18
| 478 | 9 | 104.0961915 | 457 | 10 | 110.236905 |  | 18 | 457 | 10 | 110.236905
| 478 | 10 | 115.41582 |  |  |  |  | 18
DN500 | 508 | 6 | 74.280438 | 508 | 6 | 74.280438 | 20c | 20 | 508 | 6 | 74.280438
| 508 | 7 | 86.4878805
| 508 | 8 | 98.646 | 508 | 7 | 86.4878805 |  | 20 | 508 | 7 | 86.4878805
| 508 | 9 | 110.7547965
| 508 | 10 | 122.81427 | 508 | 8 | 98.646 |  | 20 | 508 | 8 | 98.646
| 508 | 12 | 146.785248
| 529 | 6 | 77.387787 | 508 | 9 | 110.7547965 |  | 20 | 508 | 9 | 110.7547965
| 529 | 7 | 90.113121
| 529 | 8 | 102.789132 | 508 | 10 | 122.81427 |  | 20 | 508 | 10 | 122.81427
| 529 | 9 | 115.41582
| 529 | 10 | 127.993185 | 508 | 12 | 146.785248 |  | 20 | 508 | 12 | 146.785248
| 529 | 12 | 152.999946
| 559 | 6 | 81.826857 | 559 | 6 | 81.826857 | 22c | 22 | 559 | 6 | 81.826857
| 559 | 7 | 95.292036 | 559 | 7 | 95.292036 |  | 22 | 559 | 7 | 95.292036
| 559 | 8 | 108.707892 | 559 | 8 | 108.707892 |  | 22 | 559 | 8 | 108.707892
| 559 | 9 | 122.074425 | 559 | 9 | 122.074425 |  | 22 | 559 | 9 | 122.074425
| 559 | 10 | 135.391635 | 559 | 10 | 135.391635 |  | 22 | 559 | 10 | 135.391635
| 559 | 12 | 161.878086 | 559 | 12 | 161.878086 |  | 22 | 559 | 12 | 161.878086
DN600 | 610 | 6 | 89.373276 | 610 | 6 | 89.373276 | 24c | 24 | 610 | 6 | 89.373276
| 610 | 7 | 104.0961915
| 610 | 8 | 118.769784 | 610 | 7 | 104.0961915 |  | 24 | 610 | 7 | 104.0961915
| 610 | 9 | 133.3940535
| 610 | 10 | 147.969 | 610 | 8 | 118.769784 |  | 24 | 610 | 8 | 118.769784
| 610 | 12 | 176.970924
| 630 | 6 | 92.332656 | 610 | 9 | 133.3940535 |  | 24 | 610 | 9 | 133.3940535
| 630 | 7 | 107.5488015
| 630 | 8 | 122.715624 | 610 | 10 | 147.969 |  | 24 | 610 | 10 | 147.969
| 630 | 9 | 137.8331235
| 630 | 10 | 152.9013 | 610 | 12 | 176.970924 |  | 24 | 610 | 12 | 176.970924
| 630 | 12 | 182.889684
| 660 | 6 | 96.771726 | 660 | 6 | 96.771726 | 26c | 26 | 660 | 6 | 96.771726
| 660 | 7 | 112.7277165 | 660 | 7 | 112.7277165 |  |  | 660 | 7 | 112.7277165
| 660 | 8 | 128.634384 | 660 | 8 | 128.634384 |  | 26 | 660 | 8 | 128.634384
| 660 | 9 | 144.4917285 | 660 | 9 | 144.4917285 |  |  | 660 | 9 | 144.4917285
| 660 | 10 | 160.29975 | 660 | 10 | 160.29975 |  | 26 | 660 | 10 | 160.29975
| 660 | 12 | 191.767824 | 660 | 12 | 191.767824 |  |  | 660 | 12 | 191.767824
DN700 | 711 | 6 | 104.318145 | 711 | 6 | 104.318145 | 28c | 28 | 711 | 6 | 104.318145
| 711 | 7 | 121.531872
| 711 | 8 | 138.696276 | 711 | 7 | 121.531872 |  | 28 | 711 | 7 | 121.531872
| 711 | 9 | 155.811357
| 711 | 10 | 172.877115 | 711 | 8 | 138.696276 |  | 28 | 711 | 8 | 138.696276
| 711 | 12 | 206.860662
| 720 | 6 | 105.649866 | 711 | 9 | 155.811357 |  | 28 | 711 | 9 | 155.811357
| 720 | 7 | 123.0855465
| 720 | 8 | 140.471904 | 711 | 10 | 172.877115 |  | 28 | 711 | 10 | 172.877115
| 720 | 9 | 157.8089385
| 720 | 10 | 175.09665 | 711 | 12 | 206.860662 |  | 28 | 711 | 12 | 206.860662
| 720 | 12 | 209.524104
| 762 | 6 | 111.864564 | 762 | 6 | 111.864564 | 30c | 30 | 762 | 6 | 111.864564
| 762 | 7 | 130.3360275 | 762 | 7 | 130.3360275 |  | 30 | 762 | 7 | 130.3360275
| 762 | 8 | 148.758168 | 762 | 8 | 148.758168 |  | 30 | 762 | 8 | 148.758168
| 762 | 9 | 167.1309855 | 762 | 9 | 167.1309855 |  | 30 | 762 | 9 | 167.1309855
| 762 | 10 | 185.45448 | 762 | 10 | 185.45448 |  | 30 | 762 | 10 | 185.45448
| 762 | 12 | 221.9535 | 762 | 12 | 221.9535 |  | 30 | 762 | 12 | 221.9535
DN800 | 813 | 6 | 119.410983 | 813 | 6 | 119.410983 | 32c | 32 | 813 | 6 | 119.410983
| 813 | 7 | 139.140183
| 813 | 8 | 158.82006 | 813 | 7 | 139.140183 |  | 32 | 813 | 7 | 139.140183
| 813 | 10 | 198.031845
| 813 | 12 | 237.046338 | 813 | 8 | 158.82006 |  | 32 | 813 | 8 | 158.82006
| 820 | 6 | 120.446766
| 820 | 7 | 140.3485965 | 813 | 10 | 198.031845 |  | 32 | 813 | 10 | 198.031845
| 820 | 8 | 160.201104
| 820 | 10 | 199.75815 | 813 | 12 | 237.046338 |  | 32 | 813 | 12 | 237.046338
| 820 | 12 | 239.117904
| 864 | 6 | 126.957402 | 864 | 6 | 126.957402 | 34c | 34 | 864 | 6 | 126.957402
| 864 | 7 | 147.9443385 | 864 | 7 | 147.9443385 |  | 34 | 864 | 7 | 147.9443385
| 864 | 8 | 168.881952 | 864 | 8 | 168.881952 |  | 34 | 864 | 8 | 168.881952
| 864 | 10 | 210.60921 | 864 | 10 | 210.60921 |  | 34 | 864 | 10 | 210.60921
| 864 | 12 | 252.139176 | 864 | 12 | 252.139176 |  | 34 | 864 | 12 | 252.139176
DN900 | 914 | 8 | 178.746552 | 914 | 8 | 178.746552 | 36c | 36 | 914 | 8 | 178.746552
| 914 | 9 | 200.8679175 | 914 | 9 | 200.8679175 |  | 36 | 914 | 9 | 200.8679175
| 914 | 10 | 222.93996 | 914 | 10 | 222.93996 |  | 36 | 914 | 10 | 222.93996
| 914 | 12 | 266.936076 | 914 | 12 | 266.936076 |  | 36 | 914 | 12 | 266.936076
| 920 | 8 | 179.930304 | 965 | 8 | 188.808444 | 38 | 38 | 965 | 8 | 188.808444
| 920 | 9 | 202.1996385 | 965 | 9 | 212.187546 |  | 38 | 965 | 9 | 212.187546
| 920 | 10 | 224.41965 | 965 | 10 | 235.517325 |  | 38 | 965 | 10 | 235.517325
| 920 | 12 | 268.711704 | 965 | 12 | 282.028914 |  | 38 | 965 | 12 | 282.028914
DN1000 | 1016 | 8 | 198.870336 | 1016 | 8 | 198.870336 | 40 | 40 | 1016 | 8 | 198.870336
| 1016 | 9 | 223.5071745
| 1016 | 10 | 248.09469 | 1016 | 9 | 223.5071745 |  | 40 | 1016 | 9 | 223.5071745
| 1016 | 12 | 297.121752
| 1020 | 8 | 199.659504 | 1016 | 10 | 248.09469 |  | 40 | 1016 | 10 | 248.09469
| 1020 | 9 | 224.3949885
| 1020 | 10 | 249.08115 | 1016 | 12 | 297.121752 |  | 40 | 1016 | 12 | 297.121752
| 1020 | 12 | 298.305504
| 1067 | 8 | 208.932228 | 1067 | 8 | 208.932228 | 42 | 42 | 1067 | 8 | 208.932228
| 1067 | 9 | 234.826803 | 1067 | 9 | 234.826803 |  | 42 | 1067 | 9 | 234.826803
| 1067 | 10 | 260.672055 | 1067 | 10 | 260.672055 |  | 42 | 1067 | 10 | 260.672055
| 1067 | 12 | 312.21459 | 1067 | 12 | 312.21459 |  | 42 | 1067 | 12 | 312.21459
DN1200 | 1118 | 8 | 218.99412 | 1118 | 8 | 218.99412 | 44 | 44 | 1118 | 8 | 218.99412
| 1118 | 9 | 246.1464315 | 1118 | 9 | 246.1464315 |  | 44 | 1118 | 9 | 246.1464315
| 1118 | 10 | 273.24942 | 1118 | 10 | 273.24942 |  | 44 | 1118 | 10 | 273.24942
| 1118 | 12 | 327.307428 | 1118 | 12 | 327.307428 |  | 44 | 1118 | 12 | 327.307428
| 1118 | 14 | 381.168144 | 1118 | 14 | 381.168144 |  | 44 | 1118 | 14 | 381.168144
| 1118 | 16 | 434.831568 | 1118 | 16 | 434.831568 |  | 44 | 1118 | 16 | 434.831568
| 1168 | 8 | 228.85872 | 1168 | 8 | 228.85872 | 46 | 46 | 1168 | 8 | 228.85872
| 1168 | 9 | 257.2441065 | 1168 | 9 | 257.2441065 |  | 46 | 1168 | 9 | 257.2441065
| 1168 | 10 | 285.58017 | 1168 | 10 | 285.58017 |  | 46 | 1168 | 10 | 285.58017
| 1168 | 12 | 342.104328 | 1168 | 12 | 342.104328 |  | 46 | 1168 | 12 | 342.104328
| 1168 | 14 | 398.431194 | 1168 | 14 | 398.431194 |  | 46 | 1168 | 14 | 398.431194
| 1168 | 16 | 454.560768 | 1168 | 16 | 454.560768 |  | 46 | 1168 | 16 | 454.560768
| 1219 | 8 | 238.920612 | 1219 | 8 | 238.920612 | 48 | 48 | 1219 | 8 | 238.920612
| 1219 | 9 | 268.563735
| 1219 | 10 | 298.157535 | 1219 | 9 | 268.563735 |  | 48 | 1219 | 9 | 268.563735
| 1219 | 12 | 357.197166
| 1219 | 14 | 416.039505 | 1219 | 10 | 298.157535 |  | 48 | 1219 | 10 | 298.157535
| 1219 | 16 | 474.684552
| 1220 | 8 | 239.117904 | 1219 | 12 | 357.197166 |  | 48 | 1219 | 12 | 357.197166
| 1220 | 9 | 268.7856885
| 1220 | 10 | 298.40415 | 1219 | 14 | 416.039505 |  | 48 | 1219 | 14 | 416.039505
| 1220 | 12 | 357.493104
| 1220 | 14 | 416.384766 | 1219 | 16 | 474.684552 |  | 48 | 1219 | 16 | 474.684552
| 1220 | 16 | 475.079136
DN1300 | 1321 | 10 | 323.312265 | 1321 | 10 | 323.312265 | 52 | 52 | 1321 | 10 | 323.312265
| 1321 | 12 | 387.382842 | 1321 | 12 | 387.382842 |  | 52 | 1321 | 12 | 387.382842
| 1321 | 14 | 451.256127 | 1321 | 14 | 451.256127 |  | 52 | 1321 | 14 | 451.256127
| 1321 | 16 | 514.93212 | 1321 | 16 | 514.93212 |  | 52 | 1321 | 16 | 514.93212
DN1400 | 1422 | 10 | 348.22038 | 1422 | 10 | 348.22038 | 56 | 56 | 1422 | 10 | 348.22038
| 1422 | 12 | 417.27258 | 1422 | 12 | 417.27258 |  | 56 | 1422 | 12 | 417.27258
| 1422 | 14 | 486.127488 | 1422 | 14 | 486.127488 |  | 56 | 1422 | 14 | 486.127488
| 1422 | 16 | 554.785104 | 1422 | 16 | 554.785104 |  | 56 | 1422 | 16 | 554.785104
DN1500 | 1524 | 10 | 373.37511 | 1524 | 10 | 373.37511 | 60 | 60 | 1524 | 10 | 373.37511
| 1524 | 12 | 447.458256 | 1524 | 12 | 447.458256 |  | 60 | 1524 | 12 | 447.458256
| 1524 | 14 | 521.34411 | 1524 | 14 | 521.34411 |  | 60 | 1524 | 14 | 521.34411
| 1524 | 16 | 595.032672 | 1524 | 16 | 595.032672 |  | 60 | 1524 | 16 | 595.032672
DN1600 | 1626 | 10 | 398.52984 | 1626 | 10 | 398.52984 | 64 | 64 | 1626 | 10 | 398.52984
| 1626 | 12 | 477.643932 | 1626 | 12 | 477.643932 |  | 64 | 1626 | 12 | 477.643932
| 1626 | 14 | 556.560732 | 1626 | 14 | 556.560732 |  | 64 | 1626 | 14 | 556.560732
| 1626 | 16 | 635.28024 | 1626 | 16 | 635.28024 |  | 64 | 1626 | 16 | 635.28024
DN1700 | 1727 | 12 | 507.53367 | 1727 | 12 | 507.53367 | 68 | 68 | 1727 | 12 | 507.53367
| 1727 | 14 | 591.432093 | 1727 | 14 | 591.432093 |  | 68 | 1727 | 14 | 591.432093
| 1727 | 16 | 675.133224 | 1727 | 16 | 675.133224 |  | 68 | 1727 | 16 | 675.133224
| 1727 | 18 | 758.637063 | 1727 | 18 | 758.637063 |  | 68 | 1727 | 18 | 758.637063
| 1727 | 20 | 841.94361 | 1727 | 20 | 841.94361 |  | 68 | 1727 | 20 | 841.94361
DN1800 | 1829 | 12 | 537.719346 | 1829 | 12 | 537.719346 | 72 | 72 | 1829 | 12 | 537.719346
| 1829 | 14 | 626.648715 | 1829 | 14 | 626.648715 |  | 72 | 1829 | 14 | 626.648715
| 1829 | 16 | 715.380792 | 1829 | 16 | 715.380792 |  | 72 | 1829 | 16 | 715.380792
| 1829 | 18 | 803.915577 | 1829 | 18 | 803.915577 |  | 72 | 1829 | 18 | 803.915577
| 1829 | 20 | 892.25307 | 1829 | 20 | 892.25307 |  | 72 | 1829 | 20 | 892.25307
DN1900 | 1930 | 12 | 567.609084 | 1930 | 12 | 567.609084 | 76 | 76 | 1930 | 12 | 567.609084
| 1930 | 14 | 661.520076 | 1930 | 14 | 661.520076 |  | 76 | 1930 | 14 | 661.520076
| 1930 | 16 | 755.233776 | 1930 | 16 | 755.233776 |  | 76 | 1930 | 16 | 755.233776
| 1930 | 18 | 848.750184 | 1930 | 18 | 848.750184 |  | 76 | 1930 | 18 | 848.750184
| 1930 | 20 | 942.0693 | 1930 | 20 | 942.0693 |  | 76 | 1930 | 20 | 942.0693
DN2000 | 2032 | 14 | 696.736698 | 2032 | 14 | 696.736698 | 80 | 80 | 2032 | 14 | 696.736698
| 2032 | 16 | 795.481344 | 2032 | 16 | 795.481344 |  | 80 | 2032 | 16 | 795.481344
| 2032 | 18 | 894.028698 | 2032 | 18 | 894.028698 |  | 80 | 2032 | 18 | 894.028698
| 2032 | 20 | 992.37876 | 2032 | 20 | 992.37876 |  | 80 | 2032 | 20 | 992.37876
DN2100 | 2134 | 16 | 835.728912
| 2134 | 18 | 939.307212
| 2134 | 20 | 1042.68822
DN2200 | 2235 | 16 | 875.581896
| 2235 | 18 | 984.141819
| 2235 | 20 | 1092.50445
DN2300 | 2337 | 16 | 915.829464
| 2337 | 18 | 1029.420333
| 2337 | 20 | 1142.81391
DN2400 | 2438 | 16 | 955.682448
| 2438 | 18 | 1074.25494
| 2438 | 20 | 1192.63014
DN2500 | 2540 | 16 | 995.930016
| 2540 | 18 | 1119.533454
| 2540 | 20 | 1242.9396